## Sheet1
pipeline-1 数据：telson-2d，序号1-6327 mapping：111*57（Y*X） | 类 | 功能 | 参数 | 备注
1 | IoFile | Load File | file:telson-2d（tif文件夹）
2 | DetectorCalibrationPyFAI [Calibration] | "Detector Calibration via PyFAI" | file:telson-calib-from-pyFAI-02.poni
3 | UserDefinedMask2D [Masking] | "User-defined Mask 2D" | file:mask.tif
4 | Integrate2D [Integration] | "Integration 2D" | Number of radial points：1000 others：default | pipeline时跳过该步
5 | IntegrateAzimuthal [Integration] | "Azimuthal Integration" | Number of radial points：1000 Radial Range:(5,30) Polarization Factor:0.99
6 | SinglePeakFit [XRD] | "Single Peak Fitting" | x range:(520,600) Peak Type:Vogit+LinearBg | mapping:num_value['peak_center']
pipeline-2&3 数据：mouse-SAXS+ic，序号2-593 mapping：16*37（Y*X） | 类 | 功能 | 参数 | 备注
1 | IoFile | Load HDF5 Data | data:mouse-saxs(rawdata-h5.data)
2 | NormalizationSAXS [SAXS] | SAXS Normalization | Ic Monitor: rawdata-h5.Ic Background: bg-h5.data Background Ic Monitor: bg-h5.Ic others:default
3 | ImageFlip [ImageOperation] | Image Flip | Direction: Along Y Axis
4 | DetectorCalibrationFit2d [Calibration] | "Detector Calibration via fit2d" | wavelength:1.24 Distance:3100 Beam Center X : 843 Beam Center Y: 1214 X Pixel Size:172 Y Pixel Size:172 others:default
5 | ThresholdMask2D [Masking] | Threshold Mask 2D | Min Value:0 Max Value:80000
6 | Integrate2D [Integration] | "Integration 2D" | Number of radial points：1000 others：default | pipeline时跳过该步
7 | IntegrateRadial [Integration] | "Radial Integration" | Number of radial points：100 Number of azimuthal points：100 Radial Range:(0.15,0.3) Azimuth Range:(-60,60) Output Unit:"chi_rad" Polarization Factor:0.99
8 | SinglePeakFit [XRD] | "Single Peak Fitting" | default | mapping:num_value['peak_center'] mapping:num_value['fwhm']
7' | IntegrateAzimuthal [Integration] | "Azimuthal Integration" | Number of radial points：1000 Azimuth Range:(-20,20) Polarization Factor:0.99
8' | CurveCrop [CurveOperation] | "Curve Crop" | start:23 end:710
9' | UserDefinedMask1D [Maksing] | "User-defined Mask 1D" | Masked regions (X index):(85,95)
10' | PorodOperation [SAXS] | Porod Operation | Porod Fit:True Porod Correction:True q_range:(480,676)
11' | GuinierOperation [SAXS] | Guinier Operation | Guinier Fit:True Auto Calculation for Guinier region:False Guinier region:(0,10)
12' | IntegralInvariant [SAXS] | Integral Invariant
13' | Tparameter [SAXS] | T Parameter |  | mapping:num_value['T_Parameter']